## Sheet1
Time(s) | Voltage(v)
0 | 3.6114
0.5 | 3.6114
1 | 3.6114
1.5 | 3.6114
2 | 3.6114
2.5 | 3.6114
3 | 3.6114
3.5 | 3.6114
4 | 3.6114
4.5 | 3.6114
5 | 3.6114
5.5 | 3.6114
6 | 3.6114
6.5 | 3.6114
7 | 3.6114
7.5 | 3.6114
8 | 3.6114
8.5 | 3.6114
9 | 3.6114
9.5 | 3.6114
10 | 3.6114
10.5 | 3.4167
11 | 3.413
11.5 | 3.4105
12 | 3.4083
12.5 | 3.4061
13 | 3.4043
13.5 | 3.4027
14 | 3.4012
14.5 | 3.3996
15 | 3.3978
15.5 | 3.6449
16 | 3.6473
16.5 | 3.6495
17 | 3.6507
17.5 | 3.6517
18 | 3.6526
18.5 | 3.6535
19 | 3.6542
19.5 | 3.6551
20 | 3.6557
20.5 | 3.6969
21 | 3.6979
21.5 | 3.6991
22 | 3.7
22.5 | 3.701
23 | 3.7016
23.5 | 3.7025
24 | 3.7031
24.5 | 3.7041
25 | 3.705
25.5 | 3.7056
26 | 3.7062
26.5 | 3.7069
27 | 3.7078
27.5 | 3.7084
28 | 3.7087
28.5 | 3.7093
29 | 3.71
29.5 | 3.7106
30 | 3.7112
30.5 | 3.7831
31 | 3.785
31.5 | 3.7862
32 | 3.7875
32.5 | 3.7887
33 | 3.7896
33.5 | 3.7906
34 | 3.7915
34.5 | 3.793
35 | 3.7937
35.5 | 3.3816
36 | 3.3751
36.5 | 3.3708
37 | 3.3668
37.5 | 3.3637
38 | 3.3606
38.5 | 3.3575
39 | 3.355
39.5 | 3.3525
40 | 3.35
40.5 | 3.6073
41 | 3.6098
41.5 | 3.6111
42 | 3.6117
42.5 | 3.6126
43 | 3.6129
43.5 | 3.6132
44 | 3.6139
44.5 | 3.6142
45 | 3.6145
45.5 | 3.6145
46 | 3.6148
46.5 | 3.6151
47 | 3.6151
47.5 | 3.6154
48 | 3.6154
48.5 | 3.6157
49 | 3.6157
49.5 | 3.6157
50 | 3.616
50.5 | 3.616
51 | 3.6163
51.5 | 3.6163
52 | 3.6163
52.5 | 3.6163
53 | 3.6166
53.5 | 3.6166
54 | 3.6166
54.5 | 3.6166
55 | 3.617
55.5 | 3.5187
56 | 3.5168
56.5 | 3.5156
57 | 3.5146
57.5 | 3.5137
58 | 3.5128
58.5 | 3.5122
59 | 3.5112
59.5 | 3.5106
60 | 3.51
60.5 | 3.5091
61 | 3.5084
61.5 | 3.5078
62 | 3.5072
62.5 | 3.5066
63 | 3.506
63.5 | 3.5053
64 | 3.505
64.5 | 3.5044
65 | 3.5038
65.5 | 3.7565
66 | 3.7596
66.5 | 3.7624
67 | 3.7642
67.5 | 3.7661
68 | 3.7676
68.5 | 3.7695
69 | 3.771
69.5 | 3.7723
70 | 3.7735
70.5 | 3.6573
71 | 3.6563
71.5 | 3.656
72 | 3.656
72.5 | 3.656
73 | 3.656
73.5 | 3.6563
74 | 3.6563
74.5 | 3.6566
75 | 3.6566
75.5 | 3.3162
76 | 3.3097
76.5 | 3.3054
77 | 3.3014
77.5 | 3.2979
78 | 3.2948
78.5 | 3.2921
79 | 3.2893
79.5 | 3.2865
80 | 3.2843
80.5 | 3.5022
81 | 3.5038
81.5 | 3.5044
82 | 3.5047
82.5 | 3.505
83 | 3.505
83.5 | 3.505
84 | 3.505
84.5 | 3.5047
85 | 3.5047
85.5 | 3.5044
86 | 3.5044
86.5 | 3.5041
87 | 3.5041
87.5 | 3.5038
88 | 3.5035
88.5 | 3.5032
89 | 3.5032
89.5 | 3.5029
90 | 3.5026
90.5 | 3.7896
91 | 3.7937
91.5 | 3.7968
92 | 3.7989
92.5 | 3.8014
93 | 3.8036
93.5 | 3.8054
94 | 3.8073
94.5 | 3.8092
95 | 3.8107
95.5 | 3.7127
96 | 3.7127
96.5 | 3.7131
97 | 3.7137
97.5 | 3.7143
98 | 3.7149
98.5 | 3.7155
99 | 3.7162
99.5 | 3.7168
100 | 3.7174
100.5 | 3.6786
101 | 3.6786
101.5 | 3.6786
102 | 3.679
102.5 | 3.6793
103 | 3.6793
103.5 | 3.6796
104 | 3.6799
104.5 | 3.6802
105 | 3.6805
105.5 | 3.6811
106 | 3.6814
106.5 | 3.6817
107 | 3.6821
107.5 | 3.6824
108 | 3.6827
108.5 | 3.683
109 | 3.6833
109.5 | 3.6836
110 | 3.6839
110.5 | 3.7549
111 | 3.7565
111.5 | 3.7574
112 | 3.7583
112.5 | 3.7593
113 | 3.7605
113.5 | 3.7614
114 | 3.762
114.5 | 3.763
115 | 3.7636
115.5 | 3.7642
116 | 3.7651
116.5 | 3.7658
117 | 3.7664
117.5 | 3.767
118 | 3.7676
118.5 | 3.7686
119 | 3.7695
119.5 | 3.7698
120 | 3.7704
120.5 | 3.771
121 | 3.7717
121.5 | 3.7723
122 | 3.7729
122.5 | 3.7735
123 | 3.7741
123.5 | 3.7748
124 | 3.7751
124.5 | 3.776
125 | 3.7766
125.5 | 3.4976
126 | 3.4929
126.5 | 3.4898
127 | 3.4874
127.5 | 3.4846
128 | 3.4827
128.5 | 3.4809
129 | 3.479
129.5 | 3.4768
130 | 3.4756
130.5 | 3.474
131 | 3.4725
131.5 | 3.4709
132 | 3.4694
132.5 | 3.4681
133 | 3.4666
133.5 | 3.4654
134 | 3.4641
134.5 | 3.4632
135 | 3.4616
135.5 | 3.6278
136 | 3.6294
136.5 | 3.6303
137 | 3.6312
137.5 | 3.6318
138 | 3.6321
138.5 | 3.6325
139 | 3.6331
139.5 | 3.6337
140 | 3.634
140.5 | 3.5119
141 | 3.5103
141.5 | 3.5084
142 | 3.5075
142.5 | 3.5063
143 | 3.5053
143.5 | 3.5044
144 | 3.5038
144.5 | 3.5029
145 | 3.5022
145.5 | 3.6173
146 | 3.6185
146.5 | 3.6194
147 | 3.6201
147.5 | 3.6204
148 | 3.6207
148.5 | 3.621
149 | 3.6213
149.5 | 3.6216
150 | 3.6219
150.5 | 3.5624
151 | 3.5618
151.5 | 3.5611
152 | 3.5605
152.5 | 3.5602
153 | 3.5599
153.5 | 3.5596
154 | 3.5593
154.5 | 3.559
155 | 3.5587
155.5 | 3.5584
156 | 3.558
156.5 | 3.5577
157 | 3.5574
157.5 | 3.5571
158 | 3.5568
158.5 | 3.5562
159 | 3.5562
159.5 | 3.5559
160 | 3.5556
160.5 | 3.6855
161 | 3.687
161.5 | 3.6889
162 | 3.6898
162.5 | 3.6907
163 | 3.6917
163.5 | 3.6926
164 | 3.6935
164.5 | 3.6941
165 | 3.6951
165.5 | 3.749
166 | 3.7503
166.5 | 3.7515
167 | 3.7531
167.5 | 3.754
168 | 3.7552
168.5 | 3.7562
169 | 3.7571
169.5 | 3.758
170 | 3.7589
170.5 | 3.8231
171 | 3.8253
171.5 | 3.8268
172 | 3.8281
172.5 | 3.8296
173 | 3.8309
173.5 | 3.8324
174 | 3.8333
174.5 | 3.8346
175 | 3.8355
175.5 | 3.5137
176 | 3.5091
176.5 | 3.506
177 | 3.5035
177.5 | 3.501
178 | 3.4991
178.5 | 3.4976
179 | 3.4957
179.5 | 3.4942
180 | 3.4926
180.5 | 3.4911
181 | 3.4898
181.5 | 3.4886
182 | 3.4874
182.5 | 3.4861
183 | 3.4849
183.5 | 3.4836
184 | 3.4827
184.5 | 3.4815
185 | 3.4805
185.5 | 3.5218
186 | 3.5218
186.5 | 3.5212
187 | 3.5208
187.5 | 3.5202
188 | 3.5196
188.5 | 3.5193
189 | 3.5187
189.5 | 3.5184
190 | 3.5177
190.5 | 3.6449
191 | 3.6464
191.5 | 3.6476
192 | 3.6486
192.5 | 3.6495
193 | 3.6501
193.5 | 3.6507
194 | 3.6511
194.5 | 3.6517
195 | 3.6523
195.5 | 3.6111
196 | 3.6108
196.5 | 3.6108
197 | 3.6108
197.5 | 3.6108
198 | 3.6108
198.5 | 3.6108
199 | 3.6108
199.5 | 3.6108
200 | 3.6108